## Sheet1
Sample No | Power (W) | Scan speed (m/s) | Hatch spacing (m) | Layer thickness (m) | Porosity(fraction)
1 | 105.1863 | 0.902541 | 0.000190364 | 4.125109e-05 | 0.1738
2 | 156.2489 | 1.022009 | 0.0001576118 | 4.633772e-05 | 0.0309
3 | 182.4974 | 1.157117 | 0.000193531 | 3.944996e-05 | 0.0232
4 | 213.7756 | 0.8393551 | 0.0001876557 | 3.466595e-05 | 0
5 | 144.2738 | 0.8894745 | 0.0001504263 | 5.954548e-05 | 0.0187
6 | 180.5037 | 0.9199735 | 0.0001423713 | 4.539375e-05 | 0
7 | 189.0112 | 0.8357918 | 0.0001629702 | 5.244649e-05 | 0.0023
8 | 218.9615 | 1.012327 | 0.0001857181 | 3.333525e-05 | 0.0001
9 | 162.1492 | 0.9979074 | 0.0001478726 | 4.964689e-05 | 0.0076
10 | 139.0119 | 1.093913 | 0.0001867585 | 4.747016e-05 | 0.0987
11 | 127.4203 | 1.12417 | 0.0001594627 | 4.78506e-05 | 0.0792
12 | 200.9003 | 0.8282056 | 0.0001415552 | 5.634145e-05 | 0
13 | 154.1027 | 1.183073 | 0.0001647429 | 3.36351e-05 | 0.0141
14 | 106.7613 | 0.824925 | 0.000140211 | 5.145511e-05 | 0.0473
15 | 213.4059 | 1.114527 | 0.0001514979 | 5.998997e-05 | 0.5767
16 | 115.6336 | 0.9109132 | 0.0001638188 | 3.48592e-05 | 0.0222
17 | 184.1632 | 0.9932335 | 0.00018865 | 4.469017e-05 | 0.0154
18 | 130.5531 | 0.9449431 | 0.0001863009 | 4.192149e-05 | 0.0873
19 | 163.3922 | 0.906924 | 0.0001475048 | 5.766036e-05 | 0
20 | 122.2451 | 1.140865 | 0.0001817846 | 3.148097e-05 | 0.1369
21 | 133.1791 | 1.054333 | 0.0001502054 | 3.51429e-05 | 0.0324
22 | 126.2816 | 0.9313066 | 0.0001921239 | 3.91032e-05 | 0.0641
23 | 108.5564 | 1.009946 | 0.0001419452 | 5.3578e-05 | 0.0621
24 | 203.2114 | 1.149742 | 0.0001990536 | 3.766989e-05 | 0.0151
25 | 150.6944 | 1.052761 | 0.000152821 | 3.069948e-05 | 0.006
26 | 121.8352 | 1.181142 | 0.0001929407 | 3.520355e-05 | 0.2208
27 | 208.1802 | 1.038769 | 0.0001428351 | 3.188233e-05 | 0
28 | 120.0915 | 0.8133286 | 0.0001516127 | 5.30414e-05 | 0.0022
29 | 214.2148 | 0.9042604 | 0.0001687725 | 5.918704e-05 | 0.3769
30 | 169.0597 | 0.829988 | 0.0001980233 | 4.133772e-05 | 0.0204
31 | 102.8711 | 1.065205 | 0.0001698875 | 5.48716e-05 | 0.0416
32 | 107.6723 | 1.048469 | 0.0001826577 | 4.943236e-05 | 0.2025
33 | 120.6761 | 1.168466 | 0.0001786882 | 5.124489e-05 | 0.237
34 | 183.2465 | 0.8915365 | 0.0001693353 | 4.236251e-05 | 0.0033
35 | 175.9796 | 0.9419737 | 0.0001444177 | 4.923782e-05 | 0.007
36 | 137.7037 | 0.9303126 | 0.0001581217 | 3.952008e-05 | 0.0114
37 | 118.6192 | 1.017376 | 0.0001837753 | 3.024738e-05 | 0.1064
38 | 159.6917 | 1.101199 | 0.0001781012 | 3.304495e-05 | 0.0125
39 | 212.9165 | 1.126504 | 0.0001919306 | 5.210934e-05 | 0.0037
40 | 112.1051 | 1.032415 | 0.0001951516 | 4.544931e-05 | 0.2536
41 | 110.8637 | 1.004871 | 0.0001652102 | 5.499633e-05 | 0.0428
42 | 111.2657 | 1.198646 | 0.000159803 | 4.696575e-05 | 0.198
43 | 157.5836 | 0.9743551 | 0.0001513256 | 4.867234e-05 | 0.0101
44 | 169.6649 | 0.9471433 | 0.0001956294 | 4.806626e-05 | 0.0328
45 | 125.5734 | 0.8723486 | 0.0001790044 | 3.389637e-05 | 0.0179
46 | 106.8195 | 1.074578 | 0.0001586373 | 5.795869e-05 | 0.0257
47 | 131.8434 | 1.102208 | 0.0001931773 | 5.312279e-05 | 0.151
48 | 113.3202 | 0.9641522 | 0.0001779525 | 5.394815e-05 | 0.1234
49 | 138.6515 | 0.8073082 | 0.0001899285 | 3.410365e-05 | 0.0075
50 | 133.4503 | 0.9955687 | 0.0001860576 | 5.102862e-05 | 0.1242
51 | 210.5874 | 0.8233091 | 0.000165899 | 3.577737e-05 | 0
52 | 132.0039 | 0.9890905 | 0.0001572011 | 4.204181e-05 | 0.0027
53 | 159.0898 | 1.085772 | 0.0001705373 | 3.864767e-05 | 0.018
54 | 139.2605 | 1.045265 | 0.0001644545 | 5.272732e-05 | 0.0606
55 | 193.1829 | 0.8662852 | 0.0001924388 | 5.875774e-05 | 0.0142
56 | 185.7995 | 0.9215778 | 0.0001400114 | 4.686922e-05 | 0
57 | 141.2655 | 0.9459275 | 0.0001969232 | 3.789553e-05 | 0.0477
58 | 144.5887 | 0.9688448 | 0.0001496417 | 5.973495e-05 | 0.0024
59 | 119.6383 | 1.178401 | 0.0001943355 | 4.573109e-05 | 0.2804
60 | 204.6854 | 0.9750752 | 0.0001660414 | 4.600315e-05 | 0.0057
61 | 156.707 | 1.118265 | 0.0001932886 | 4.256167e-05 | 0.0669
62 | 206.4201 | 0.9847872 | 0.0001449325 | 3.933678e-05 | 0.2964
63 | 154.5392 | 0.9397188 | 0.0001744829 | 4.489228e-05 | 0.0205
64 | 146.5005 | 1.179624 | 0.0001678076 | 3.490332e-05 | 0.0192
65 | 109.5598 | 0.8642194 | 0.000173724 | 3.040157e-05 | 0.0516
66 | 124.7989 | 1.076232 | 0.0001999852 | 4.73212e-05 | 0.2371
67 | 182.8928 | 1.112747 | 0.0001940796 | 3.823902e-05 | 0.0182
68 | 217.5034 | 1.134502 | 0.0001721716 | 4.792496e-05 | 0.0084
69 | 216.732 | 1.026723 | 0.0001439346 | 4.974021e-05 | 0
70 | 174.3578 | 1.070707 | 0.0001620298 | 3.637847e-05 | 0.0087
71 | 149.2797 | 1.011636 | 0.000148352 | 5.89858e-05 | 0.026
72 | 162.8098 | 0.8337686 | 0.0001922998 | 4.333609e-05 | 0.0146
73 | 199.5051 | 1.136971 | 0.0001966434 | 3.273298e-05 | 0.0076
74 | 105.7258 | 1.157938 | 0.0001868349 | 5.810439e-05 | 0.2744
75 | 184.7058 | 0.8638119 | 0.0001641659 | 5.939604e-05 | 0.0079
76 | 149.0989 | 1.152406 | 0.0001914459 | 5.198198e-05 | 0.1425
77 | 100.5837 | 1.008073 | 0.0001684185 | 5.150294e-05 | 0.2037
78 | 191.5111 | 0.8817999 | 0.000182451 | 4.081735e-05 | 0.0048
79 | 155.043 | 1.146408 | 0.0001408785 | 5.909444e-05 | 0.0252
80 | 211.4019 | 0.9128991 | 0.0001608771 | 4.189851e-05 | 0.1569
81 | 171.5971 | 1.172877 | 0.0001716999 | 3.310084e-05 | 0.0083
82 | 212.1052 | 1.169586 | 0.0001543996 | 4.102595e-05 | 0.0032
83 | 164.9557 | 0.9575478 | 0.0001506467 | 4.243299e-05 | 0.0074
84 | 181.8654 | 0.8094826 | 0.0001675146 | 3.592079e-05 | 0
85 | 114.6427 | 1.0342 | 0.000152515 | 5.548092e-05 | 0.1256
86 | 153.372 | 1.028034 | 0.0001801501 | 4.852942e-05 | 0.0501
87 | 104.1309 | 0.8443077 | 0.0001843854 | 3.44975e-05 | 0.0693
88 | 189.7569 | 1.174066 | 0.0001453166 | 4.360442e-05 | 0.0036
89 | 185.409 | 0.826847 | 0.0001700533 | 5.406325e-05 | 0.0045
90 | 206.0665 | 1.031929 | 0.000191299 | 4.309938e-05 | 0.0106
91 | 209.0354 | 0.977226 | 0.000161936 | 4.024801e-05 | 0
92 | 178.6444 | 1.120383 | 0.0001451845 | 5.469446e-05 | 0.0098
93 | 147.6244 | 1.102739 | 0.0001858891 | 5.361582e-05 | 0.0895
94 | 177.2426 | 1.148661 | 0.0001742448 | 3.562813e-05 | 0.0195
95 | 216.1799 | 1.182545 | 0.0001959088 | 4.380792e-05 | 0.0197
96 | 166.5663 | 0.8532319 | 0.0001854506 | 5.230477e-05 | 0.0318
97 | 135.2322 | 0.9557262 | 0.0001840884 | 4.038962e-05 | 0.0845
98 | 158.249 | 1.189371 | 0.0001410159 | 3.268058e-05 | 0.0021
99 | 204.9631 | 0.933844 | 0.0001893834 | 4.179421e-05 | 0.0061
100 | 164.1772 | 1.007999 | 0.0001756131 | 4.584566e-05 | 0.0434
101 | 156.8217 | 0.8416358 | 0.0001809493 | 5.294041e-05 | 0.0234
102 | 126.833 | 1.111905 | 0.0001590035 | 4.618895e-05 | 0.1078
103 | 128.541 | 1.132322 | 0.0001600973 | 5.808681e-05 | 0.0947
104 | 159.4795 | 0.8807566 | 0.0001463365 | 5.7574e-05 | 0.0082
105 | 107.3639 | 1.077447 | 0.0001996816 | 4.871739e-05 | 0.2918
106 | 119.4813 | 0.9805648 | 0.0001424522 | 4.056188e-05 | 0.0404
107 | 103.6826 | 0.910213 | 0.0001537623 | 4.276102e-05 | 0.0606
108 | 116.7711 | 1.020545 | 0.0001487228 | 4.417026e-05 | 0.0457
109 | 187.5436 | 1.025356 | 0.0001682782 | 3.409644e-05 | 0.0002
110 | 173.7501 | 1.0039 | 0.0001459887 | 3.795428e-05 | 0
111 | 162.5908 | 1.068681 | 0.0001849891 | 3.07827e-05 | 0.0227
112 | 215.4736 | 0.9944558 | 0.0001538462 | 3.357041e-05 | 0
113 | 188.0988 | 1.142984 | 0.00015103 | 3.837206e-05 | 0.0007
114 | 102.1545 | 0.9280856 | 0.0001624988 | 5.254151e-05 | 0.1463
115 | 188.5434 | 0.9905683 | 0.0001523844 | 3.259279e-05 | 0
116 | 157.717 | 0.9239998 | 0.0001596304 | 4.903921e-05 | 0.0124
117 | 201.6571 | 1.040149 | 0.0001792756 | 4.090193e-05 | 0.0136
118 | 155.464 | 1.104851 | 0.0001708907 | 3.986724e-05 | 0.022
119 | 136.8355 | 1.121651 | 0.0001897276 | 4.722465e-05 | 0.1491
120 | 199.7487 | 1.088571 | 0.0001879896 | 5.949153e-05 | 0.0328
121 | 115.3366 | 1.154208 | 0.0001952936 | 5.574348e-05 | 0.3231
122 | 195.6515 | 0.800589 | 0.0001548409 | 5.921102e-05 | 0.3478
123 | 148.4459 | 0.9490773 | 0.0001733952 | 3.604869e-05 | 0.0204
124 | 190.2554 | 1.170677 | 0.0001567579 | 3.115877e-05 | 0
125 | 212.4064 | 1.001068 | 0.0001738308 | 3.772e-05 | 0.0001
126 | 148.3713 | 0.8956939 | 0.0001910252 | 3.427364e-05 | 0.0098
127 | 179.0752 | 0.8555677 | 0.0001963707 | 5.537185e-05 | 0.0401
128 | 173.3801 | 0.8745458 | 0.0001471569 | 3.901644e-05 | 0
129 | 186.2926 | 0.8718255 | 0.0001461014 | 3.621817e-05 | 0
130 | 189.5065 | 0.9367888 | 0.0001747278 | 5.477596e-05 | 0
131 | 152.3143 | 0.9151945 | 0.0001845648 | 4.829401e-05 | 0.0369
132 | 191.6193 | 1.167061 | 0.0001727943 | 5.087281e-05 | 0.0415
133 | 207.6849 | 0.9661235 | 0.0001819496 | 3.962972e-05 | 0.0004
134 | 160.7362 | 1.046137 | 0.0001443122 | 3.094363e-05 | 0.0005
135 | 105.4026 | 1.161702 | 0.0001706591 | 5.595177e-05 | 0.2705
136 | 187.9432 | 0.9251621 | 0.0001783711 | 4.99921e-05 | 0
137 | 177.7918 | 1.025079 | 0.0001477753 | 3.087336e-05 | 0
138 | 125.0473 | 0.9432138 | 0.0001802406 | 4.474385e-05 | 0.0653
139 | 174.6761 | 0.8465137 | 0.0001498791 | 4.71831e-05 | 0.0002
140 | 196.6058 | 1.188084 | 0.0001421985 | 4.754598e-05 | 0.0034
141 | 143.606 | 0.954254 | 0.0001883294 | 3.843483e-05 | 0.0288
142 | 108.3724 | 0.8148495 | 0.0001553136 | 3.393984e-05 | 0.012
143 | 167.1257 | 0.8545418 | 0.0001490118 | 3.540306e-05 | 0
144 | 100.8511 | 0.949467 | 0.0001945405 | 5.836628e-05 | 0.228
145 | 181.2046 | 1.165199 | 0.0001465623 | 4.003762e-05 | 0.0032
146 | 146.2058 | 0.9138653 | 0.0001846504 | 3.712612e-05 | 0.0264
147 | 133.7029 | 1.057735 | 0.0001975763 | 4.372717e-05 | 0.1192
148 | 112.8964 | 0.905341 | 0.0001771409 | 4.346126e-05 | 0.0795
149 | 178.1424 | 0.8410828 | 0.0001729193 | 3.675393e-05 | 0.0003
150 | 180.9843 | 1.141945 | 0.0001571406 | 3.191979e-05 | 0.0024
151 | 143.4469 | 0.8982486 | 0.000161614 | 4.495868e-05 | 0.0155
152 | 106.1523 | 0.8598712 | 0.0001664336 | 5.205261e-05 | 0.0276
153 | 192.0714 | 1.00614 | 0.0001406992 | 4.516571e-05 | 0
154 | 219.6773 | 0.8991406 | 0.0001531357 | 3.998197e-05 | 0
155 | 172.9357 | 1.059456 | 0.0001579455 | 5.773452e-05 | 0.0014
156 | 175.5217 | 0.8488864 | 0.0001713432 | 3.225318e-05 | 0
157 | 205.8123 | 0.9916409 | 0.0001544022 | 3.135631e-05 | 0
158 | 155.9306 | 0.8609299 | 0.0001430703 | 3.174512e-05 | 0
159 | 186.6025 | 1.138916 | 0.0001666461 | 3.873826e-05 | 0.0054
160 | 130.3213 | 1.137394 | 0.0001734194 | 4.26965e-05 | 0.0915
161 | 140.98 | 1.192808 | 0.0001715016 | 3.816172e-05 | 0.0602
162 | 100.2718 | 1.135768 | 0.0001563651 | 4.35235e-05 | 0.1535
163 | 134.2652 | 0.8135062 | 0.0001559312 | 5.842004e-05 | 0.0244
164 | 171.0095 | 1.013881 | 0.000169141 | 5.371005e-05 | 0.0219
165 | 196.3849 | 1.056849 | 0.0001884516 | 5.175521e-05 | 0.0372
166 | 109.0267 | 1.082233 | 0.0001972788 | 4.163623e-05 | 0.2917
167 | 125.9949 | 1.035526 | 0.0001489426 | 5.6122e-05 | 0.0212
168 | 121.0704 | 1.15141 | 0.0001976892 | 4.673485e-05 | 0.286
169 | 167.3706 | 1.105883 | 0.0001500328 | 5.042531e-05 | 0.0299
170 | 200.598 | 1.187669 | 0.0001680902 | 5.7314e-05 | 0.0044
171 | 103.5915 | 0.8778063 | 0.000167607 | 5.728018e-05 | 0.0357
172 | 211.6132 | 1.191437 | 0.0001938447 | 4.899603e-05 | 0.0295
173 | 102.6283 | 0.9205096 | 0.0001905612 | 4.620994e-05 | 0.2162
174 | 170.3449 | 1.196724 | 0.0001828738 | 5.385449e-05 | 0.0696
175 | 127.9649 | 1.023038 | 0.0001748704 | 5.604386e-05 | 0.1388
176 | 168.5289 | 0.9620208 | 0.000161145 | 5.629544e-05 | 0.0303
177 | 150.1311 | 0.9960473 | 0.0001654634 | 3.745924e-05 | 0.0134
178 | 112.7222 | 0.8678324 | 0.0001649307 | 5.696087e-05 | 0.0259
179 | 151.7286 | 0.8680563 | 0.000183424 | 3.45352e-05 | 0.0049
180 | 134.6325 | 1.147785 | 0.0001472012 | 3.474344e-05 | 0.0117
181 | 128.0233 | 1.051881 | 0.0001889858 | 4.324402e-05 | 0.107
182 | 147.2786 | 1.199119 | 0.0001872017 | 4.04219e-05 | 0.1312
183 | 122.8783 | 0.8934468 | 0.0001815394 | 3.538877e-05 | 0.0693
184 | 170.5447 | 1.195128 | 0.0001627663 | 3.758213e-05 | 0.0158
185 | 128.9722 | 1.109395 | 0.000158984 | 3.507262e-05 | 0.0703
186 | 135.8084 | 1.015413 | 0.0001949583 | 3.682791e-05 | 0.1033
187 | 101.2258 | 0.9569834 | 0.0001772812 | 4.831372e-05 | 0.0457
188 | 205.2904 | 1.154807 | 0.0001582118 | 3.054575e-05 | 0
189 | 118.1034 | 0.9695843 | 0.0001603902 | 4.704592e-05 | 0.0941
190 | 124.3006 | 0.8160392 | 0.0001871672 | 3.709856e-05 | 0.0451
191 | 172.2743 | 0.8107333 | 0.0001811278 | 4.221942e-05 | 0.0076
192 | 166.2604 | 0.9594755 | 0.0001703461 | 4.916063e-05 | 0.0165
193 | 198.8643 | 1.185343 | 0.0001768719 | 3.246544e-05 | 0.0036
194 | 179.2968 | 0.8768304 | 0.0001565845 | 3.000038e-05 | 0
195 | 139.8187 | 1.055885 | 0.0001546689 | 3.589959e-05 | 0.0321
196 | 197.1187 | 1.079637 | 0.0001900789 | 4.014478e-05 | 0.0265
197 | 129.596 | 0.8013346 | 0.0001613164 | 5.523513e-05 | 0.009
198 | 209.773 | 0.9819691 | 0.0001875035 | 4.148421e-05 | 0.0062
199 | 122.579 | 0.9169566 | 0.0001631339 | 4.658728e-05 | 0.0737
200 | 184.8905 | 1.042088 | 0.0001894818 | 3.282019e-05 | 0.0042
201 | 136.1439 | 0.9356014 | 0.000143603 | 3.430148e-05 | 0.0013
202 | 109.7097 | 1.129758 | 0.0001593024 | 5.782169e-05 | 0.0296
203 | 193.3768 | 0.927278 | 0.0001541712 | 4.987045e-05 | 0.0003
204 | 111.9175 | 1.080978 | 0.0001917431 | 3.236173e-05 | 0.1773
205 | 158.4331 | 0.8308927 | 0.0001766351 | 5.714376e-05 | 0.0033
206 | 174.8062 | 0.8051175 | 0.0001982284 | 5.453148e-05 | 0.0001
207 | 153.081 | 1.106926 | 0.0001797434 | 5.115781e-05 | 0.1051
208 | 121.5721 | 1.061105 | 0.0001447112 | 3.618024e-05 | 0.0392
209 | 132.5069 | 0.8437117 | 0.0001777134 | 4.662195e-05 | 0.0571
210 | 160.0239 | 1.10904 | 0.0001753583 | 3.643744e-05 | 0.0338
211 | 218.1927 | 0.8377384 | 0.0001454158 | 3.162041e-05 | 0
212 | 117.1959 | 0.9860105 | 0.0001833741 | 3.897266e-05 | 0.099
213 | 164.5152 | 1.070512 | 0.0001672932 | 4.215537e-05 | 0.0294
214 | 131.4738 | 1.115024 | 0.0001656799 | 4.119607e-05 | 0.0986
215 | 217.8692 | 0.9011372 | 0.0001635347 | 5.651836e-05 | 0.7761
216 | 126.6177 | 0.8214434 | 0.000141648 | 5.859733e-05 | 0.0167
217 | 183.6915 | 1.116283 | 0.00014849 | 4.43597e-05 | 0.0039
218 | 117.7141 | 0.8971556 | 0.000171068 | 4.404691e-05 | 0.052
219 | 171.7467 | 0.8858887 | 0.0001971345 | 4.398892e-05 | 0.0169
220 | 204.3348 | 0.9666888 | 0.0001606881 | 5.345622e-05 | 0.0047
221 | 176.5684 | 0.8039929 | 0.0001741631 | 4.066788e-05 | 0.0022
222 | 207.1183 | 0.875818 | 0.0001494606 | 5.130653e-05 | 0
223 | 123.6268 | 0.9531101 | 0.0001763588 | 5.821379e-05 | 0.0175
224 | 192.5667 | 1.030224 | 0.0001907409 | 5.511201e-05 | 0.0096
225 | 190.9657 | 1.09681 | 0.0001622666 | 5.746356e-05 | 0.0005
226 | 168.1307 | 0.8570289 | 0.0001509569 | 5.413632e-05 | 0.004
227 | 142.0755 | 0.9612411 | 0.000198401 | 4.287671e-05 | 0.0675
228 | 202.3827 | 0.819765 | 0.0001642355 | 3.97461e-05 | 0
229 | 172.443 | 1.091964 | 0.0001480126 | 3.340489e-05 | 0.0001
230 | 161.1617 | 1.03615 | 0.0001755534 | 4.311903e-05 | 0.0276
231 | 163.632 | 1.194618 | 0.0001798796 | 3.720145e-05 | 0.0599
232 | 161.227 | 1.119709 | 0.0001574244 | 3.371885e-05 | 0.0045
233 | 129.8963 | 1.144791 | 0.0001821526 | 5.263211e-05 | 0.1544
234 | 151.4257 | 1.067205 | 0.0001633714 | 4.553783e-05 | 0.0566
235 | 137.3751 | 0.870063 | 0.0001724604 | 3.696847e-05 | 0.0196
236 | 202.6033 | 0.9798063 | 0.0001774318 | 4.448989e-05 | 0.0034
237 | 146.9325 | 0.9777375 | 0.0001663277 | 5.560283e-05 | 0.0679
238 | 123.3199 | 1.062308 | 0.00017599 | 5.339052e-05 | 0.1201
239 | 136.4362 | 1.075667 | 0.0001441253 | 4.565338e-05 | 0.041
240 | 118.997 | 1.002414 | 0.0001651838 | 4.155704e-05 | 0.098
241 | 165.8826 | 1.130969 | 0.0001527264 | 3.011981e-05 | 0.0045
242 | 144.9833 | 0.8617157 | 0.0001466687 | 5.023852e-05 | 0.0184
243 | 176.0598 | 0.9035341 | 0.0001561363 | 3.033059e-05 | 0
244 | 182.0116 | 1.043014 | 0.0001556709 | 3.290156e-05 | 0
245 | 218.7329 | 0.9718885 | 0.0001936599 | 5.672802e-05 | 0.4321
246 | 200.3792 | 1.066067 | 0.0001554167 | 4.819209e-05 | 0.0038
247 | 203.9295 | 1.159599 | 0.0001822907 | 4.599278e-05 | 0.0355
248 | 110.4438 | 0.9834462 | 0.0001469182 | 4.52053e-05 | 0.0872
249 | 153.7443 | 1.087879 | 0.0001427474 | 5.221847e-05 | 0.0008
250 | 149.9274 | 0.9082624 | 0.0001795707 | 5.095965e-05 | 0.0605
251 | 194.9393 | 1.098192 | 0.0001850003 | 5.647199e-05 | 0.0558
252 | 215.9012 | 0.97233 | 0.0001551635 | 3.734668e-05 | 0
253 | 161.7585 | 0.8056476 | 0.0001890063 | 5.964284e-05 | 0.0025
254 | 211.0268 | 0.8889928 | 0.0001804217 | 5.013306e-05 | 0.3283
255 | 145.3461 | 0.8255932 | 0.0001670926 | 3.101888e-05 | 0.0025
256 | 203.1241 | 0.9634584 | 0.0001760163 | 5.188997e-05 | 0.0162
257 | 176.9718 | 0.9877826 | 0.0001764913 | 5.44428e-05 | 0.0004
258 | 145.7623 | 0.879787 | 0.0001788045 | 5.662176e-05 | 0.0696
259 | 142.6791 | 1.016777 | 0.0001694667 | 3.214833e-05 | 0.0158
260 | 219.3022 | 0.9511745 | 0.0001908663 | 5.054138e-05 | 0.0165
261 | 190.7375 | 0.8500393 | 0.0001405255 | 4.294514e-05 | 0
262 | 101.887 | 0.9992499 | 0.0001992197 | 3.556365e-05 | 0.2846
263 | 179.675 | 0.8580832 | 0.0001689394 | 4.957728e-05 | 0.0047
264 | 117.2004 | 1.073171 | 0.0001435329 | 3.92312e-05 | 0.0327
265 | 207.511 | 1.090435 | 0.0001568698 | 3.650521e-05 | 0
266 | 180.2058 | 0.8831221 | 0.0001839241 | 4.882871e-05 | 0.0117
267 | 114.8627 | 1.084271 | 0.0001881547 | 3.128068e-05 | 0.1556
268 | 140.3598 | 1.176615 | 0.0001806267 | 5.582419e-05 | 0.1762
269 | 197.8213 | 0.8850947 | 0.0001614773 | 4.842273e-05 | 0
270 | 141.7649 | 1.126689 | 0.000141368 | 4.500194e-05 | 0.018
271 | 198.4379 | 1.129191 | 0.0001926551 | 5.504099e-05 | 0.0147
272 | 214.5128 | 1.094825 | 0.000163677 | 5.166637e-05 | 0.0135
273 | 214.8137 | 1.123996 | 0.000143266 | 5.987863e-05 | 0
274 | 169.2926 | 1.175123 | 0.0001994616 | 3.201481e-05 | 0.0628
275 | 135.1707 | 0.8326812 | 0.000152039 | 3.150819e-05 | 0.0019
276 | 208.5865 | 1.161209 | 0.0001960313 | 5.439326e-05 | 0.0055
277 | 194.0591 | 1.166181 | 0.0001864216 | 5.325505e-05 | 0.04
278 | 130.9823 | 1.082944 | 0.0001785822 | 5.284571e-05 | 0.1142
279 | 193.9729 | 0.8474782 | 0.0001852042 | 3.858661e-05 | 0.0003
280 | 152.7955 | 0.9327263 | 0.0001955935 | 4.777377e-05 | 0.0488
281 | 140.5693 | 1.049589 | 0.0001696379 | 3.328675e-05 | 0.0137
282 | 113.7768 | 0.8371043 | 0.0001987302 | 5.039215e-05 | 0.169
283 | 201.3941 | 1.047429 | 0.0001751371 | 5.062354e-05 | 0.0244
284 | 209.4511 | 1.037729 | 0.000153296 | 5.681572e-05 | 0.0104
285 | 116.1571 | 0.9183904 | 0.0001946785 | 4.45472e-05 | 0.1144
286 | 138.3799 | 0.817564 | 0.0001988996 | 5.706241e-05 | 0.0254
287 | 194.5967 | 0.8921014 | 0.0001831183 | 5.079603e-05 | 0.0181
288 | 143.0599 | 0.8202418 | 0.0001965932 | 3.661962e-05 | 0.0253
289 | 151.14 | 0.8878784 | 0.0001534801 | 4.936122e-05 | 0.0085
290 | 167.7539 | 1.062982 | 0.0001668825 | 3.809459e-05 | 0.0084
291 | 165.2059 | 0.9261689 | 0.0001978413 | 5.009173e-05 | 0.0675
292 | 198.3127 | 0.8086407 | 0.0001718875 | 5.869289e-05 | 0.004
293 | 216.9919 | 1.098729 | 0.0001722964 | 4.769544e-05 | 0.0072
294 | 110.0877 | 0.8511718 | 0.0001605014 | 3.881723e-05 | 0.0337
295 | 210.3456 | 1.163309 | 0.0001492959 | 4.073155e-05 | 0.0005
296 | 197.215 | 0.9406831 | 0.000145668 | 5.880765e-05 | 0.003
297 | 195.2701 | 1.092591 | 0.0001519415 | 4.646251e-05 | 0.0074
298 | 186.8281 | 1.18412 | 0.0001812102 | 4.42413e-05 | 0.0286
299 | 114.1802 | 1.019442 | 0.0001730916 | 5.425461e-05 | 0.1233
300 | 104.6126 | 0.9374421 | 0.0001585131 | 5.554793e-05 | 0.1476
301 | 120 | 0.8 | 0.00014 | 3e-05 | 0 | Experimental observation
302 | 90 | 0.8 | 0.00014 | 3e-05 | 0
303 | 160 | 0.8 | 0.00014 | 3e-05 | 0
304 | 200 | 0.8 | 0.00014 | 3e-05 | 0
305 | 224 | 1.2 | 0.00014 | 3e-05 | 0
306 | 100 | 1.2 | 0.00014 | 3e-05 | 0
307 | 150 | 1.2 | 0.00014 | 3e-05 | 0
308 | 197 | 1.2 | 0.00014 | 3e-05 | 0
309 | 280 | 1.2 | 0.00023 | 3e-05 | 0
310 | 280 | 1.2 | 0.00014 | 6e-05 | 0